## RM BOM
FUR_CLOR | Mat_Code | Mat_Des | Unit_CO | Rate_CO | Qty_Batch | Amt_Batch | Ev_Loss | Glass_draw | Efficiency | Net_Packed | Cullet_Qty | Cullet_Rate | Cullet_Amt | Amt_Net
Furnace 1Flint | RMTSILSD0001 | SILICA SAND | KGS | 0.0175175 | 1045 | 18.306 | 0.15 | 888.25 | 0.817 | 725.7 | 162.55 | 0.05510667 | 8.957589 | 9.348411
Furnace 1Flint | RMTSOASH0001 | SODA ASH | KGS | 0.169785 | 340 | 57.727 | 0.15 | 289 | 0.817 | 236.113 | 52.887 | 0.0551067 | 2.914 | 54.813
Furnace 1Flint | RMTLIMES0001 | LIME STONE | KGS | 0.007 | 304 | 2.128 | 0.15 | 258.4 | 0.817 | 211.113 | 47.287 | 0.0551067 | 2.606 | -0.478
Furnace 1Flint | RMTCALUM0001 | CALUMITE | KGS | 0.06545 | 32 | 2.094 | 0.15 | 27.2 | 0.817 | 22.222 | 4.978 | 0.0551067 | 0.274 | 1.82
Furnace 1Flint | RMTFELDS0001 | FELDSPAR | KGS | 0.059675 | 41 | 2.447 | 0.15 | 34.85 | 0.817 | 28.472 | 6.378 | 0.0551067 | 0.351 | 2.096
Furnace 1Flint | RMTSOSUL0001 | SODIUM SULPHATE | KGS | 0.075075 | 11 | 0.826 | 0.15 | 9.35 | 0.817 | 7.639 | 1.711 | 0.0551067 | 0.094 | 0.732
Furnace 1Flint | RMTSELEN0001 | SELENIUM | KGS | 9.086 | 0.018 | 0.164 | 0.15 | 0.015 | 0.817 | 0.012 | 0.003 | 0.0551067 | 0 | 0.164
Furnace 1Flint | RMTCARBN0001 | CARBON POWDER GLASS GRADE | KGS | 0.1583505 | 0 | 0 | 0.15 | 0 | 0.817 | 0 | 0 | 0.0551067 | 0 | 0
Furnace 1Flint | RMTPUCUL0001 | CULLET PURCHASED SHEET GLASS | KGS | 0.056595 | 0 | 0 | 0 | 0 | 0.817 | 0 | 0 | 0.0551067 | 0 | 0
Furnace 1Flint | RMTFLCUL0002 | CULLET FINT Generated | KGS | 0.05313 | 325 | 17.267 | 0 | 325 | 0.817 | 265.525 | 59.475 | 0.0551067 | 3.277 | 13.99
[6 empty] | 100.959 |  | 1832.065 |  | 1496.796 |  |  | 18.474 | 82.485 | 0.05510771
FUR_CLOR | Mat_Code | Mat_Des | Unit_CO | Rate_CO | Qty_Batch | Amt_Batch | Ev_Loss | Glass_draw | Efficiency | Net_Packed | Cullet_Qty | Cullet_Rate | Cullet_Amt | Amt_Net
Furnace 2Flint | RMTSILSD0001 | SILICA SAND | KGS | 0.0175175 | 845 | 14.802 | 0.15 | 718.25 | 0.8346 | 599.451 | 118.799 | 0.0550763 | 6.543 | 8.259
Furnace 2Flint | RMTSOASH0001 | SODA ASH | KGS | 0.169785 | 274 | 46.521 | 0.15 | 232.9 | 0.8346 | 194.378 | 38.522 | 0.0550763 | 2.122 | 44.399
Furnace 2Flint | RMTLIMES0001 | LIME STONE | KGS | 0.007 | 240 | 1.68 | 0.15 | 204 | 0.8346 | 170.258 | 33.742 | 0.0550763 | 1.858 | -0.178
Furnace 2Flint | RMTCALUM0001 | CALUMITE | KGS | 0.06545 | 28 | 1.833 | 0.15 | 23.8 | 0.8346 | 19.863 | 3.937 | 0.0550763 | 0.217 | 1.616
Furnace 2Flint | RMTFELDS0001 | FELDSPAR | KGS | 0.059675 | 40 | 2.387 | 0.15 | 34 | 0.8346 | 28.376 | 5.624 | 0.0550763 | 0.31 | 2.077
Furnace 2Flint | RMTSOSUL0001 | SODIUM SULPHATE | KGS | 0.075075 | 7.5 | 0.563 | 0.15 | 6.375 | 0.8346 | 5.321 | 1.054 | 0.0550763 | 0.058 | 0.505
Furnace 2Flint | RMTSELEN0001 | SELENIUM | KGS | 9.086 | 0.016 | 0.145 | 0.15 | 0.014 | 0.8346 | 0.012 | 0.002 | 0.0550763 | 0 | 0.145
Furnace 2Flint | RMTCARBN0001 | CARBON POWDER GLASS GRADE | KGS | 0.1583505 | 0 | 0 | 0.15 | 0 | 0.8346 | 0 | 0 | 0.0550763 | 0 | 0
Furnace 2Flint | RMTFLCUL0002 | CULLET FINT Generated | KGS | 0.05313 | 398 | 21.146 | 0 | 398 | 0.8346 | 332.171 | 65.829 | 0.0550763 | 3.626 | 17.52
Furnace 2Flint | RMTPUCUL0001 | CULLET PURCHASED SHEET GLASS | KGS | 0.056595 | 0 | 0 | 0 | 0 | 0.8346 | 0 | 0 | 0.0550763 | 0 | 0
[6 empty] | 89.077 |  | 1617.339 |  | 1349.830 |  |  | 14.734 | 74.343
FUR_CLOR | Mat_Code | Mat_Des | Unit_CO | Rate_CO | Qty_Batch | Amt_Batch | Ev_Loss | Glass_draw | Efficiency | Net_Packed | Cullet_Qty | Cullet_Rate | Cullet_Amt | Amt_Net
Furnace 2Green | RMTSOASH0001 | SODA ASH | KGS | 0.169785 | 265 | 44.993 | 0.15 | 225.25 | 0.7448 | 167.766 | 57.484 | 0.0536985 | 3.087 | 41.906
Furnace 2Green | RMTCALUM0001 | CALUMITE | KGS | 0.06545 | 0 | 0 | 0.15 | 0 | 0.7448 | 0 | 0 | 0.0536985 | 0 | 0
Furnace 2Green | RMTSOSUL0001 | SODIUM SULPHATE | KGS | 0.075075 | 7 | 0.526 | 0.15 | 5.95 | 0.7448 | 4.432 | 1.518 | 0.0536985 | 0.082 | 0.444
Furnace 2Green | RMTSILSD0001 | SILICA SAND | KGS | 0.0175175 | 855 | 14.977 | 0.15 | 726.75 | 0.7448 | 541.283 | 185.467 | 0.0536985 | 9.959 | 5.018
Furnace 2Green | RMTLIMES0001 | LIME STONE | KGS | 0.007 | 265 | 1.855 | 0.15 | 225.25 | 0.7448 | 167.766 | 57.484 | 0.0536985 | 3.087 | -1.232
Furnace 2Green | RMTFELDS0001 | FELDSPAR | KGS | 0.059675 | 49 | 2.924 | 0.15 | 41.65 | 0.7448 | 31.021 | 10.629 | 0.0536985 | 0.571 | 2.353
Furnace 2Green | RMTCRMOX0001 | CROMIC OXIDE | KGS | 0.132825 | 9.25 | 1.229 | 0.15 | 7.862 | 0.7448 | 5.856 | 2.006 | 0.0536985 | 0.108 | 1.121
Furnace 2Green | RMTCARBN0001 | CARBON POWDER GLASS GRADE | KGS | 0.1583505 | 0.555 | 0.088 | 0.15 | 0.472 | 0.7448 | 0.352 | 0.12 | 0.0536985 | 0.006 | 0.082
Furnace 2Green | RMTGRCUL0002 | CULLET GREEN PURCHASED | KGS | 0.05313 | 300 | 15.939 | 0 | 300 | 0.7448 | 223.44 | 76.56 | 0.0536985 | 4.111 | 11.828
Furnace 2Green | RMTGRCUL0003 | CULLET GREEN Generated | KGS | 0.05313 | 354 | 18.808 | 0 | 354 | 0.7448 | 263.659 | 90.341 | 0.0536985 | 4.851 | 13.957
[6 empty] | 101.339 |  | 1887.184 |  | 1405.575 |  |  | 25.862 | 75.477
FUR_CLOR | Mat_Code | Mat_Des | Unit_CO | Rate_CO | Qty_Batch | Amt_Batch | Ev_Loss | Glass_draw | Efficiency | Net_Packed | Cullet_Qty | Cullet_Rate | Cullet_Amt | Amt_Net
Furnace 2OffShade | RMTCALUM0001 | CALUMITE | KGS | 0.06545 | 28 | 1.833 | 0.15 | 23.8 | 0.7389 | 17.586 | 6.214 | 0.0550763 | 0.342 | 1.491
Furnace 2OffShade | RMTCARBN0001 | CARBON POWDER GLASS GRADE | KGS | 0.1583505 | 0 | 0 | 0.15 | 0 | 0.7389 | 0 | 0 | 0.0550763 | 0 | 0
Furnace 2OffShade | RMTFELDS0001 | FELDSPAR | KGS | 0.059675 | 40 | 2.387 | 0.15 | 34 | 0.7389 | 25.123 | 8.877 | 0.0550763 | 0.489 | 1.898
Furnace 2OffShade | RMTFLCUL0002 | CULLET FINT Generated | KGS | 0.05313 | 398 | 21.146 | 0 | 398 | 0.7389 | 294.082 | 103.918 | 0.0550763 | 5.723 | 15.423
Furnace 2OffShade | RMTLIMES0001 | LIME STONE | KGS | 0.007 | 240 | 1.68 | 0.15 | 204 | 0.7389 | 150.736 | 53.264 | 0.0550763 | 2.934 | -1.254
Furnace 2OffShade | RMTPUCUL0001 | CULLET PURCHASED SHEET GLASS | KGS | 0.056595 | 0 | 0 | 0 | 0 | 0.7389 | 0 | 0 | 0.0550763 | 0 | 0
Furnace 2OffShade | RMTSELEN0001 | SELENIUM | KGS | 9.086 | 0.016 | 0.145 | 0.15 | 0.014 | 0.7389 | 0.01 | 0.004 | 0.0550763 | 0 | 0.145
Furnace 2OffShade | RMTSILSD0001 | SILICA SAND | KGS | 0.0175175 | 845 | 14.802 | 0.15 | 718.25 | 0.7389 | 530.715 | 187.535 | 0.0550763 | 10.329 | 4.473
Furnace 2OffShade | RMTSOASH0001 | SODA ASH | KGS | 0.169785 | 274 | 46.521 | 0.15 | 232.9 | 0.7389 | 172.09 | 60.81 | 0.0550763 | 3.349 | 43.172
Furnace 2OffShade | RMTSOSUL0001 | SODIUM SULPHATE | KGS | 0.075075 | 7.5 | 0.563 | 0.15 | 6.375 | 0.7389 | 4.71 | 1.665 | 0.0550763 | 0.092 | 0.471
[6 empty] | 89.077 |  | 1617.339 |  | 1195.052 |  |  | 23.258 | 65.819